## mmc16rev2.csv
Pv | MgSiO3 |  |  |  | Pv | (Mg1-xFex)(Si1-xFex)O3 |  | x=6.25% |  | Pv | (Mg1-xFex)(Si1-xAlx)O3 |  | x=6.25% |  | Pv | (Mg1-xFex)(Si1-xFex)O3 |  | x=12.5% |  | Pv | (Mg1-xFex)(Si1-xAlx)O3 |  | x=12.5% |  | Pv | MgSiO3 |  |  |  | Pv | (Mg1-xFex)(Si1-xFex)O3 |  | x=6.25% |  | Pv | (Mg1-xFex)(Si1-xAlx)O3 |  | x=6.25% |  | Pv | (Mg1-xFex)(Si1-xFex)O3 |  | x=12.5% |  | Pv | (Mg1-xFex)(Si1-xAlx)O3 |  | x=12.5% |  | Pv | MgSiO3 |  |  |  | Pv | (Mg1-xFex)(Si1-xFex)O3 |  | x=6.25% |  | Pv | (Mg1-xFex)(Si1-xAlx)O3 |  | x=6.25% |  | Pv | (Mg1-xFex)(Si1-xFex)O3 |  | x=12.5% |  | Pv | (Mg1-xFex)(Si1-xAlx)O3 |  | x=12.5%
T[K] | 1500 | 1500 | 1500 | 1500 | T[K] | 1500 | 1500 | 1500 | 1500 | T[K] | 1500 | 1500 | 1500 | 1500 | T[K] | 1500 | 1500 | 1500 | 1500 | T[K] | 1500 | 1500 | 1500 | 1500 | T[K] | 2500 | 2500 | 2500 | 2500 | T[K] | 2500 | 2500 | 2500 | 2500 | T[K] | 2500 | 2500 | 2500 | 2500 | T[K] | 2500 | 2500 | 2500 | 2500 | T[K] | 2500 | 2500 | 2500 | 2500 | T[K] | 3500 | 3500 | 3500 | 3500 | T[K] | 3500 | 3500 | 3500 | 3500 | T[K] | 3500 | 3500 | 3500 | 3500 | T[K] | 3500 | 3500 | 3500 | 3500 | T[K] | 3500 | 3500 | 3500 | 3500
P[GPa] | 50.08(0.03) | 75.02(0.03) | 100.30(0.04) | 125.32(0.05) | P[GPa] | 50.22(0.03) | 75.14(0.04) | 100.08(0.03) | 125.11(0.04) | P[GPa] | 50.39(0.02) | 73.62(0.04) | 100.16(0.04) | 125.21(0.03) | P[GPa] | 50.36(0.04) | 75.24(0.16) | 100.35(0.13) | 125.13(0.07) | P[GPa] | 50.26(0.04) | 75.16(0.04) | 100.26(0.04) | 125.46(0.02) | P[GPa] | 50.04(0.06) | 75.09(0.06) | 100.32(0.05) | 125.49(0.03) | P[GPa] | 49.98(0.08) | 74.96(0.08) | 100.06(0.06) | 125.01(0.04) | P[GPa] | 49.97(0.04) | 74.86(0.05) | 100.24(0.05) | 125.16(0.04) | P[GPa] | 49.82(0.04) | 75.22(0.07) | 100.43(0.08) | 125.13(0.08) | P[GPa] | 50.09(0.08) | 75.21(0.08) | 100.14(0.06) | 125.23(0.06) | P[GPa] | 49.92(0.09) | 75.18(0.06) | 100.17(0.07) | 125.12(0.07) | P[GPa] | 49.92(0.09) | 74.96(0.09) | 100.00(0.07) | 124.78(0.08) | P[GPa] | 49.57(0.07) | 74.91(0.07) | 99.77(0.12) | 124.95(0.07) | P[GPa] | 50.10(0.11) | 75.08(0.06) | 101.00(0.12) | 125.00(0.10) | P[GPa] | 48.90(0.08) | 75.11(0.09) | 99.72(0.10) | 124.70(0.09)
rho[kg/m3] | 4706.94 | 4974.97 | 5215.67 | 5432.38 | rho[kg/m3] | 4865.68 | 5143.06 | 5389.24 | 5612.76 | rho[kg/m3] | 4773.83 | 5030.29 | 5287.08 | 5519.89 | rho[kg/m3] | 4996.67 | 5301.1 | 5557.58 | 5788.89 | rho[kg/m3] | 4854 | 5142.8 | 5390.32 | 5614.15 | rho[kg/m3] | 4615.37 | 4896.87 | 5145.41 | 5367.44 | rho[kg/m3] | 4767.36 | 5049.97 | 5314.12 | 5541.16 | rho[kg/m3] | 4676.67 | 4961.48 | 5215.04 | 5451.29 | rho[kg/m3] | 4891.41 | 5209.39 | 5479.56 | 5712.86 | rho[kg/m3] | 4760.03 | 5059.39 | 5313.32 | 5543.83 | rho[kg/m3] | 4516.84 | 4813.98 | 5070.98 | 5297.55 | rho[kg/m3] | 4651.87 | 4971.69 | 5236.83 | 5468.84 | rho[kg/m3] | 4572.98 | 4878.1 | 5135.58 | 5380.28 | rho[kg/m3] | 4787.9 | 5120.2 | 5402.84 | 5637.85 | rho[kg/m3] | 4643.36 | 4971.34 | 5233.8 | 5468.79
C11[GPa] | 646.78(8.82) | 723.06(8.48) | 857.03(14.61) | 929.18(11.61) | C11[GPa] | 659.55(10.81) | 739.63(11.23) | 815.08(13.95) | 904.64(14.68) | C11[GPa] | 632.00(15.77) | 735.47(10.95) | 856.50(14.32) | 915.74(12.87) | C11[GPa] | 628.31(15.04) | 745.96(30.77) | 822.91(18.31) | 907.56(19.95) | C11[GPa] | 621.95(15.39) | 742.58(15.52) | 845.29(13.09) | 922.05(10.78) | C11[GPa] | 632.58(19.62) | 720.33(13.87) | 829.78(16.14) | 875.53(12.19) | C11[GPa] | 586.50(20.91) | 649.82(20.68) | 789.43(19.57) | 888.09(25.05) | C11[GPa] | 624.34(20.22) | 714.98(19.27) | 808.86(32.62) | 873.84(18.86) | C11[GPa] | 582.66(19.97) | 698.21(20.97) | 773.30(20.41) | 839.91(22.91) | C11[GPa] | 596.29(24.70) | 678.04(28.16) | 803.04(18.82) | 865.70(20.10) | C11[GPa] | 580.02(25.15) | 664.27(29.34) | 749.74(20.86) | 867.87(24.69) | C11[GPa] | 520.90(37.99) | 676.60(28.53) | 755.12(26.19) | 851.33(37.72) | C11[GPa] | 546.94(27.00) | 693.59(30.40) | 723.35(38.01) | 862.64(23.53) | C11[GPa] | 479.60(27.73) | 707.12(39.15) | 711.65(37.96) | 848.23(29.37) | C11[GPa] | 521.53(29.86) | 626.22(39.05) | 759.15(32.46) | 801.48(21.71)
C22[GPa] | 798.75(12.16) | 922.94(13.15) | 1032.29(9.69) | 1136.20(12.21) | C22[GPa] | 775.35(9.32) | 918.06(10.94) | 997.02(14.27) | 1180.78(14.90) | C22[GPa] | 772.50(12.03) | 866.54(12.76) | 1023.47(14.17) | 1166.22(9.21) | C22[GPa] | 751.13(18.12) | 834.29(24.96) | 1003.37(21.31) | 1150.46(20.46) | C22[GPa] | 749.58(13.04) | 923.52(9.98) | 1090.71(15.04) | 1146.84(12.24) | C22[GPa] | 703.30(12.91) | 866.15(16.61) | 1014.62(21.39) | 1111.45(20.67) | C22[GPa] | 683.52(18.83) | 817.23(27.66) | 946.30(24.19) | 1104.82(17.70) | C22[GPa] | 688.27(12.85) | 814.52(13.01) | 1002.60(24.76) | 1089.48(19.93) | C22[GPa] | 677.29(26.16) | 825.04(21.48) | 914.13(33.03) | 1099.77(30.52) | C22[GPa] | 696.45(22.59) | 847.97(20.45) | 982.63(18.89) | 1058.37(23.43) | C22[GPa] | 682.47(20.55) | 812.15(26.19) | 1016.36(24.01) | 1053.43(19.27) | C22[GPa] | 643.73(32.05) | 780.83(33.20) | 963.07(25.70) | 1051.27(28.67) | C22[GPa] | 652.15(24.37) | 740.53(20.48) | 903.56(35.81) | 1081.38(37.01) | C22[GPa] | 659.28(29.65) | 784.03(26.87) | 944.94(20.34) | 1014.48(37.24) | C22[GPa] | 627.32(27.53) | 799.79(32.32) | 894.89(28.82) | 1055.96(25.54)
C33[GPa] | 735.20(10.11) | 862.04(12.31) | 1016.04(15.32) | 1115.94(11.82) | C33[GPa] | 725.70(14.97) | 862.35(14.85) | 1003.68(13.00) | 1106.79(15.76) | C33[GPa] | 743.78(16.42) | 897.78(12.74) | 1014.95(14.06) | 1107.89(15.78) | C33[GPa] | 718.23(17.42) | 835.13(21.15) | 976.76(14.95) | 1120.00(11.92) | C33[GPa] | 697.18(14.55) | 887.18(13.49) | 1004.63(14.81) | 1108.16(11.66) | C33[GPa] | 716.11(16.22) | 820.97(16.78) | 953.82(19.09) | 1116.92(20.77) | C33[GPa] | 696.85(20.52) | 810.36(23.91) | 915.89(18.70) | 1082.86(20.24) | C33[GPa] | 632.57(19.60) | 843.17(21.77) | 998.35(25.68) | 1046.08(21.23) | C33[GPa] | 619.79(19.59) | 828.75(30.57) | 884.30(22.67) | 1123.08(28.49) | C33[GPa] | 679.16(22.73) | 779.05(18.08) | 940.23(20.07) | 1034.42(27.68) | C33[GPa] | 630.52(26.65) | 756.52(23.35) | 877.48(18.16) | 1049.31(20.06) | C33[GPa] | 607.85(32.52) | 708.72(25.84) | 866.38(32.14) | 993.09(30.47) | C33[GPa] | 593.11(32.69) | 761.17(23.18) | 881.75(38.34) | 1011.29(26.02) | C33[GPa] | 535.29(30.76) | 776.28(37.01) | 923.15(34.14) | 1062.83(38.47) | C33[GPa] | 565.33(26.77) | 701.01(27.01) | 882.18(27.67) | 1051.88(26.03)
C12[GPa] | 287.35(8.84) | 404.67(7.58) | 491.64(8.70) | 553.42(9.80) | C12[GPa] | 304.32(9.77) | 402.76(8.17) | 465.68(9.19) | 572.34(8.85) | C12[GPa] | 307.15(8.36) | 404.26(10.10) | 467.70(11.94) | 565.79(9.85) | C12[GPa] | 322.19(10.53) | 410.97(16.16) | 497.10(15.50) | 562.82(12.87) | C12[GPa] | 313.75(9.72) | 391.99(9.85) | 487.97(9.14) | 556.59(8.38) | C12[GPa] | 268.99(13.45) | 400.69(11.45) | 476.66(12.90) | 567.29(12.82) | C12[GPa] | 293.50(16.84) | 396.77(17.40) | 502.01(13.98) | 547.98(13.71) | C12[GPa] | 296.25(11.31) | 354.75(13.77) | 442.50(15.94) | 541.66(14.75) | C12[GPa] | 280.66(12.49) | 413.36(16.36) | 456.45(16.84) | 582.35(17.01) | C12[GPa] | 295.62(16.91) | 369.15(16.00) | 440.59(14.23) | 577.32(12.62) | C12[GPa] | 294.24(17.72) | 402.73(16.17) | 475.93(15.44) | 525.20(17.72) | C12[GPa] | 227.32(22.17) | 415.51(20.95) | 502.57(16.60) | 597.34(21.94) | C12[GPa] | 219.61(20.80) | 348.39(17.98) | 462.14(24.41) | 564.66(16.75) | C12[GPa] | 295.87(21.46) | 339.73(22.37) | 454.12(26.57) | 560.80(23.19) | C12[GPa] | 265.76(22.31) | 383.07(27.68) | 448.71(20.13) | 560.27(16.28)
C13[GPa] | 259.10(8.25) | 311.46(7.14) | 353.89(7.53) | 430.06(9.00) | C13[GPa] | 247.81(11.45) | 307.50(8.18) | 392.32(8.51) | 448.38(8.99) | C13[GPa] | 255.88(8.25) | 311.01(8.93) | 391.93(9.57) | 425.97(9.30) | C13[GPa] | 275.36(9.23) | 341.75(18.53) | 380.75(12.92) | 457.45(14.60) | C13[GPa] | 271.10(8.84) | 313.72(9.11) | 353.06(8.96) | 446.58(8.10) | C13[GPa] | 252.68(14.79) | 306.15(11.41) | 366.45(12.86) | 415.85(12.79) | C13[GPa] | 270.62(13.43) | 320.94(12.85) | 397.39(16.51) | 428.86(15.21) | C13[GPa] | 263.75(11.99) | 317.60(15.05) | 397.31(21.00) | 416.37(13.97) | C13[GPa] | 262.56(12.60) | 345.85(18.21) | 386.72(15.31) | 458.51(13.92) | C13[GPa] | 237.80(15.16) | 305.02(13.92) | 390.46(14.20) | 451.00(16.51) | C13[GPa] | 286.52(18.15) | 295.92(18.03) | 383.43(16.15) | 421.58(17.04) | C13[GPa] | 277.36(19.63) | 341.57(18.10) | 366.69(16.08) | 454.27(21.44) | C13[GPa] | 306.00(20.17) | 347.29(21.74) | 413.37(23.18) | 406.31(19.40) | C13[GPa] | 247.14(22.11) | 321.50(26.63) | 411.67(20.11) | 426.30(20.20) | C13[GPa] | 250.72(19.51) | 326.69(24.02) | 402.21(20.70) | 429.41(17.81)
C23[GPa] | 289.04(6.96) | 347.39(8.81) | 377.55(8.89) | 471.00(11.64) | C23[GPa] | 274.17(8.74) | 337.03(7.74) | 419.50(8.51) | 466.80(10.84) | C23[GPa] | 269.78(11.92) | 341.41(9.15) | 413.05(10.60) | 464.93(10.12) | C23[GPa] | 297.57(11.41) | 354.30(16.23) | 415.71(13.76) | 458.24(12.29) | C23[GPa] | 290.50(9.93) | 315.71(8.95) | 408.38(10.12) | 476.72(11.40) | C23[GPa] | 266.94(13.51) | 349.94(11.86) | 415.14(13.25) | 494.54(11.32) | C23[GPa] | 255.33(18.13) | 361.62(15.73) | 429.85(16.26) | 473.82(12.79) | C23[GPa] | 279.17(12.71) | 348.69(12.03) | 400.84(17.48) | 483.03(16.87) | C23[GPa] | 328.64(18.04) | 359.60(16.73) | 434.67(16.44) | 478.83(14.99) | C23[GPa] | 284.53(14.76) | 376.94(13.44) | 384.37(16.46) | 451.26(15.22) | C23[GPa] | 272.93(17.72) | 339.98(16.24) | 409.03(16.63) | 479.66(16.29) | C23[GPa] | 284.19(22.46) | 374.82(20.69) | 392.15(17.33) | 466.54(20.46) | C23[GPa] | 314.99(19.64) | 377.53(19.21) | 478.89(23.08) | 444.00(21.13) | C23[GPa] | 266.15(21.23) | 370.12(23.52) | 424.24(22.24) | 471.18(23.93) | C23[GPa] | 235.88(20.35) | 385.25(18.36) | 377.41(17.55) | 471.01(18.02)
C44[GPa] | 252.63(6.60) | 279.34(5.60) | 310.73(4.85) | 359.12(5.46) | C44[GPa] | 234.33(8.96) | 245.21(8.00) | 272.87(10.64) | 335.69(7.25) | C44[GPa] | 269.03(8.55) | 278.78(7.93) | 312.53(8.72) | 351.10(5.41) | C44[GPa] | 211.30(10.00) | 268.72(13.61) | 274.43(21.08) | 329.00(17.64) | C44[GPa] | 213.05(11.02) | 257.29(9.32) | 290.25(7.52) | 318.07(9.05) | C44[GPa] | 226.25(8.77) | 257.74(8.40) | 297.22(8.95) | 334.96(10.17) | C44[GPa] | 181.30(13.14) | 241.39(12.41) | 273.59(12.11) | 303.02(13.11) | C44[GPa] | 229.31(8.62) | 256.25(11.96) | 300.18(13.86) | 286.36(14.58) | C44[GPa] | 195.10(13.23) | 203.90(13.30) | 259.37(15.71) | 266.15(21.82) | C44[GPa] | 173.58(13.65) | 245.11(10.99) | 253.79(10.83) | 306.69(13.24) | C44[GPa] | 187.52(13.83) | 247.77(12.13) | 292.73(11.51) | 307.56(12.14) | C44[GPa] | 147.29(23.66) | 254.28(13.82) | 255.69(13.50) | 303.56(16.57) | C44[GPa] | 195.07(17.15) | 240.89(13.98) | 264.65(16.04) | 290.28(13.38) | C44[GPa] | 186.36(18.98) | 195.42(18.52) | 261.61(21.52) | 276.64(18.16) | C44[GPa] | 129.57(17.44) | 202.61(17.21) | 220.69(15.72) | 290.97(13.55)
C55[GPa] | 215.36(4.05) | 228.57(5.06) | 260.55(3.49) | 270.40(3.83) | C55[GPa] | 211.53(6.86) | 219.47(6.45) | 232.28(11.47) | 266.97(6.41) | C55[GPa] | 213.24(4.61) | 241.48(4.99) | 255.02(6.84) | 281.28(5.47) | C55[GPa] | 181.26(5.23) | 190.94(9.66) | 210.39(11.67) | 219.23(11.05) | C55[GPa] | 195.59(6.97) | 208.50(9.96) | 246.63(7.37) | 254.46(4.87) | C55[GPa] | 199.72(6.95) | 232.52(6.72) | 247.61(6.48) | 266.39(7.19) | C55[GPa] | 209.53(11.51) | 184.37(11.04) | 237.92(13.77) | 247.49(13.51) | C55[GPa] | 208.31(7.46) | 225.55(5.78) | 228.60(9.91) | 248.63(11.27) | C55[GPa] | 197.42(8.16) | 183.42(12.56) | 213.25(11.13) | 254.79(13.58) | C55[GPa] | 164.98(11.44) | 191.14(15.50) | 206.74(15.85) | 224.21(12.67) | C55[GPa] | 175.68(10.41) | 234.31(10.23) | 239.54(8.66) | 279.89(9.32) | C55[GPa] | 197.47(18.78) | 201.64(15.29) | 217.13(13.32) | 273.42(12.78) | C55[GPa] | 180.18(15.86) | 210.12(12.91) | 226.77(15.00) | 246.97(9.24) | C55[GPa] | 181.27(16.71) | 165.32(18.56) | 182.55(15.38) | 236.33(16.50) | C55[GPa] | 148.15(15.84) | 219.57(18.30) | 204.52(15.87) | 222.93(13.06)
C66[GPa] | 214.19(6.64) | 234.04(6.63) | 301.33(7.94) | 312.59(8.61) | C66[GPa] | 207.39(10.80) | 237.31(8.51) | 314.70(11.02) | 317.28(9.10) | C66[GPa] | 214.76(9.48) | 235.09(11.40) | 281.20(11.70) | 331.35(8.20) | C66[GPa] | 214.67(8.45) | 246.99(9.35) | 286.66(13.44) | 314.72(11.91) | C66[GPa] | 207.40(8.71) | 239.84(11.40) | 288.37(11.30) | 332.27(11.07) | C66[GPa] | 194.66(9.91) | 247.24(12.70) | 263.62(10.31) | 296.05(19.20) | C66[GPa] | 217.85(18.52) | 197.28(15.10) | 236.84(18.69) | 331.28(17.40) | C66[GPa] | 193.72(12.16) | 228.59(11.99) | 236.85(21.14) | 293.67(15.55) | C66[GPa] | 191.77(16.82) | 237.53(16.52) | 225.18(15.25) | 292.98(20.25) | C66[GPa] | 194.80(13.44) | 233.31(14.95) | 278.02(23.32) | 293.35(12.42) | C66[GPa] | 188.55(17.00) | 189.82(15.58) | 236.14(12.27) | 296.36(17.59) | C66[GPa] | 173.02(12.81) | 217.87(26.68) | 215.09(22.85) | 273.24(17.78) | C66[GPa] | 145.25(21.45) | 199.43(20.35) | 207.05(19.40) | 266.52(18.45) | C66[GPa] | 105.52(22.67) | 203.33(17.55) | 219.75(24.11) | 237.95(23.25) | C66[GPa] | 150.70(18.90) | 222.20(29.25) | 236.73(15.06) | 269.18(15.54)
KS[GPa] | 427.97(3.70) | 515.01(3.75) | 594.61(4.14) | 676.70(4.55) | KS[GPa] | 423.69(4.50) | 512.74(3.91) | 596.76(4.28) | 685.25(4.70) | KS[GPa] | 423.77(4.69) | 512.57(4.31) | 604.48(4.96) | 678.13(4.50) | KS[GPa] | 431.99(5.17) | 514.38(8.23) | 598.90(6.48) | 681.67(6.16) | KS[GPa] | 424.38(4.59 | 510.68(4.39) | 604.38(4.56) | 681.87(4.25) | KS[GPa] | 403.24(6.23) | 502.33(5.40) | 590.53(6.20) | 673.25(5.91) | KS[GPa] | 400.64(7.36) | 492.90(7.56) | 590.02(7.24) | 664.12(6.74) | KS[GPa] | 402.61(5.76) | 490.53(6.34) | 587.90(8.85) | 654.61(7.02) | KS[GPa] | 402.61(7.05) | 509.95(8.13) | 569.71(7.99) | 678.02(7.93) | KS[GPa] | 400.87(7.51) | 489.70(7.08) | 572.97(6.86) | 657.52(7.35) | KS[GPa] | 400.04(8.31) | 478.91(8.24) | 575.60(7.41) | 647.05(7.75) | KS[GPa] | 372.24(10.57) | 492.22(9.53) | 567.49(8.40) | 659.11(10.31) | KS[GPa] | 385.93(9.49) | 482.41(8.99) | 579.72(11.58) | 642.81(9.30) | KS[GPa] | 365.83(10.06) | 481.13(11.48) | 573.31(10.80) | 649.12(11.00) | KS[GPa] | 357.66(9.64) | 479.67(11.12) | 554.76(9.44) | 647.86(8.19)
G[GPa] | 226.12(2.55) | 244.69(2.57) | 286.67(2.70) | 303.55(2.83) | G[GPa] | 219.60(3.61) | 238.58(3.17) | 266.52(4.26) | 297.63(3.37) | G[GPa] | 227.10(3.40) | 247.28(3.44) | 277.90(3.82) | 308.29(2.92) | G[GPa] | 201.62(3.63) | 228.55(5.24) | 254.93(6.13) | 285.89(5.44) | G[GPa] | 202.77(3.71 | 243.25(4.01) | 277.80(3.67) | 294.10(3.48) | G[GPa] | 208.35(3.89) | 237.54(4.02) | 264.35(4.03) | 287.89(5.24) | G[GPa] | 198.23(5.90) | 204.48(5.58) | 237.83(6.04) | 284.70(5.91) | G[GPa] | 200.00(4.16) | 232.19(4.45) | 257.74(6.66) | 270.29(5.63) | G[GPa] | 184.05(5.51) | 207.18(6.03) | 225.82(6.05) | 265.65(7.49) | G[GPa] | 183.60(5.52) | 217.51(5.75) | 248.41(6.67) | 263.44(5.49) | G[GPa] | 179.64(5.97) | 214.00(5.73) | 245.36(4.87) | 279.71(5.64) | G[GPa] | 169.13(8.05) | 203.71(7.89) | 225.79(7.04) | 261.88(7.09) | G[GPa] | 167.54(7.50) | 204.89(6.68) | 216.64(7.77) | 263.44(6.38) | G[GPa] | 152.30(7.99) | 195.22(7.99) | 218.76(8.47) | 248.00(8.31) | G[GPa] | 149.80(7.26) | 197.68(9.03) | 219.58(6.77) | 253.19(5.99)
Vb[km/s] | 9.54(0.04) | 10.17(0.04) | 10.68(0.04) | 11.16(0.04) | Vb[km/s] | 9.33(0.05) | 9.98(0.04) | 10.52(0.04) | 11.05(0.04) | Vb[km/s] | 9.42(0.05) | 10.09(0.04) | 10.69(0.04) | 11.08(0.04) | Vb[km/s] | 9.30(0.06) | 9.85(0.08) | 10.38(0.06) | 10.85(0.05) | Vb[km/s] | 9.35(0.05) | 9.96(0.04) | 10.59(0.04) | 11.02(0.03) | Vb[km/s] | 9.35(0.07) | 10.13(0.05) | 10.71(0.06) | 11.20(0.05) | Vb[km/s] | 9.17(0.08) | 9.88(0.08) | 10.54(0.06) | 10.95(0.06) | Vb[km/s] | 9.28(0.07) | 9.94(0.06) | 10.62(0.08) | 10.96(0.06) | Vb[km/s] | 9.07(0.08) | 9.89(0.08) | 10.20(0.07) | 10.89(0.06) | Vb[km/s] | 9.18(0.09) | 9.84(0.07) | 10.38(0.06) | 10.89(0.06) | Vb[km/s] | 9.41(0.10) | 9.97(0.09) | 10.65(0.07) | 11.05(0.07) | Vb[km/s] | 8.95(0.13) | 9.95(0.10) | 10.41(0.08) | 10.98(0.09) | Vb[km/s] | 9.19(0.11) | 9.94(0.09) | 10.62(0.11) | 10.93(0.08) | Vb[km/s] | 8.74(0.12) | 9.69(0.12) | 10.30(0.10) | 10.73(0.09) | Vb[km/s] | 8.78(0.12) | 9.82(0.11) | 10.30(0.09) | 10.88(0.07)
Vs[km/s] | 6.93(0.04) | 7.01(0.04) | 7.41(0.03) | 7.48(0.03) | Vs[km/s] | 6.72(0.06) | 6.81(0.05) | 7.03(0.06) | 7.28(0.04) | Vs[km/s] | 6.90(0.05) | 7.01(0.05) | 7.25(0.05) | 7.47(0.04) | Vs[km/s] | 6.35(0.06) | 6.57(0.08) | 6.77(0.08) | 7.03(0.07) | Vs[km/s] | 6.46(0.06) | 6.88(0.06) | 7.18(0.05) | 7.24(0.04) | Vs[km/s] | 6.72(0.06) | 6.96(0.06) | 7.17(0.05) | 7.32(0.07) | Vs[km/s] | 6.45(0.10) | 6.36(0.09) | 6.69(0.09) | 7.17(0.07) | Vs[km/s] | 6.54(0.07) | 6.84(0.07) | 7.03(0.09) | 7.04(0.07) | Vs[km/s] | 6.13(0.09) | 6.31(0.09) | 6.42(0.09) | 6.82(0.10) | Vs[km/s] | 6.21(0.09) | 6.56(0.09) | 6.84(0.09) | 6.89(0.07) | Vs[km/s] | 6.31(0.10) | 6.67(0.09) | 6.96(0.07) | 7.27(0.07) | Vs[km/s] | 6.03(0.14) | 6.40(0.12) | 6.57(0.10) | 6.92(0.09) | Vs[km/s] | 6.05(0.14) | 6.48(0.11) | 6.50(0.12) | 7.00(0.08) | Vs[km/s] | 5.64(0.15) | 6.17(0.13) | 6.36(0.12) | 6.63(0.11) | Vs[km/s] | 5.68(0.14) | 6.31(0.14) | 6.48(0.10) | 6.80(0.08)
Vp[km/s] | 12.45(0.04) | 13.00(0.04) | 13.69(0.04) | 14.11(0.04) | Vp[km/s] | 12.13(0.06) | 12.71(0.04) | 13.29(0.05) | 13.88(0.04) | Vp[km/s] | 12.34(0.06) | 12.94(0.05) | 13.58(0.05) | 14.05(0.04) | Vp[km/s] | 11.84(0.06) | 12.43(0.08) | 13.00(0.07) | 13.55(0.06) | Vp[km/s] | 11.96(0.06) | 12.74(0.05) | 13.45(0.05) | 13.83(0.04) | Vp[km/s] | 12.15(0.07) | 12.93(0.06) | 13.54(0.06) | 14.03(0.06) | Vp[km/s] | 11.81(0.10) | 12.31(0.09) | 13.07(0.08) | 13.72(0.07) | Vp[km/s] | 11.96(0.07) | 12.70(0.07) | 13.37(0.09) | 13.65(0.07) | Vp[km/s] | 11.51(0.09) | 12.28(0.09) | 12.61(0.08) | 13.44(0.08) | Vp[km/s] | 11.65(0.09) | 12.41(0.08) | 13.05(0.08) | 13.49(0.07) | Vp[km/s] | 11.90(0.11) | 12.60(0.09) | 13.34(0.07) | 13.88(0.07) | Vp[km/s] | 11.34(0.14) | 12.39(0.12) | 12.88(0.09) | 13.58(0.09) | Vp[km/s] | 11.54(0.13) | 12.45(0.10) | 13.00(0.12) | 13.59(0.09) | Vp[km/s] | 10.90(0.14) | 12.03(0.13) | 12.65(0.11) | 13.18(0.11) | Vp[km/s] | 10.96(0.13) | 12.23(0.13) | 12.73(0.10) | 13.42(0.08)
pPv | MgSiO3 |  |  | pPv | (Mg1-xFex)(Si1-xFex)O3 |  | x=8.3% | pPv | (Mg1-xFex)(Si1-xAlx)O3 |  | x=8.3% | pPv | (Mg1-xFex)(Si1-xFex)O3 |  | x=16.7% | pPv | (Mg1-xFex)(Si1-xAlx)O3 |  | x=16.7% | pPv | MgSiO3 |  |  | pPv | (Mg1-xFex)(Si1-xFex)O3 |  | x=8.3% | pPv | (Mg1-xFex)(Si1-xAlx)O3 |  | x=8.3% | pPv | (Mg1-xFex)(Si1-xFex)O3 |  | x=16.7% | pPv | (Mg1-xFex)(Si1-xAlx)O3 |  | x=16.7% | pPv | MgSiO3 |  |  | pPv | (Mg1-xFex)(Si1-xFex)O3 |  | x=8.3% | pPv | (Mg1-xFex)(Si1-xAlx)O3 |  | x=8.3% | pPv | (Mg1-xFex)(Si1-xFex)O3 |  | x=16.7% | pPv | (Mg1-xFex)(Si1-xAlx)O3 |  | x=16.7%
T[K] | 1500 | 1500 | 1500 | T[K] | 1500 | 1500 | 1500 | T[K] | 1500 | 1500 | 1500 | T[K] | 1500 | 1500 | 1500 | T[K] | 1500 | 1500 | 1500 | T[K] | 2500 | 2500 | 2500 | T[K] | 2500 | 2500 | 2500 | T[K] | 2500 | 2500 | 2500 | T[K] | 2500 | 2500 | 2500 | T[K] | 2500 | 2500 | 2500 | T[K] | 3500 | 3500 | 3500 | T[K] | 3500 | 3500 | 3500 | T[K] | 3500 | 3500 | 3500 | T[K] | 3500 | 3500 | 3500 | T[K] | 3500 | 3500 | 3500
P[GPa] | 99.95(0.05) | 124.85(0.04) | 150.01(0.05) | P[GPa] | 100.15(0.07) | 125.53(0.06) | 150.19(0.07) | P[GPa] | 100.30(0.04) | 125.04(0.05) | 150.26(0.03) | P[GPa] | 100.43(0.07) | 124.53(0.06) | 150.22(0.07) | P[GPa] | 100.25(0.04) | 125.33(0.03) | 150.53(0.03) | P[GPa] | 99.61(0.05) | 124.86(0.04) | 149.88(0.05) | P[GPa] | 99.34(0.04) | 124.97(0.05) | 149.90(0.08) | P[GPa] | 99.73(0.06) | 125.35(0.05) | 150.55(0.06) | P[GPa] | 100.13(0.06) | 124.99(0.08) | 150.32(0.08) | P[GPa] | 100.40(0.08) | 125.19(0.08) | 150.10(0.06) | P[GPa] | 99.05(0.06) | 124.85(0.06) | 149.50(0.05) | P[GPa] | 100.19(0.05) | 125.31(0.06) | 150.36(0.07) | P[GPa] | 99.99(0.08) | 124.89(0.07) | 149.85(0.06) | P[GPa] | 100.55(0.06) | 124.41(0.11) | 150.61(0.13) | P[GPa] | 99.83(0.12) | 125.07(0.09) | 149.87(0.08)
rho[kg/m3] | 5291.44 | 5509.75 | 5710.11 | rho[kg/m3] | 5519.15 | 5748.97 | 5954.65 | rho[kg/m3] | 5405.27 | 5626.76 | 5832.3 | rho[kg/m3] | 5737.79 | 5965.37 | 6184.89 | rho[kg/m3] | 5514.55 | 5740.97 | 5949.21 | rho[kg/m3] | 5215.05 | 5443.67 | 5646.47 | rho[kg/m3] | 5434.89 | 5674.39 | 5885.18 | rho[kg/m3] | 5323.41 | 5558.32 | 5768.73 | rho[kg/m3] | 5660.64 | 5901.82 | 6122.5 | rho[kg/m3] | 5437.94 | 5670.44 | 5880.62 | rho[kg/m3] | 5134.98 | 5373.22 | 5578.79 | rho[kg/m3] | 5363.48 | 5606.22 | 5820.82 | rho[kg/m3] | 5248.55 | 5483.8 | 5697.41 | rho[kg/m3] | 5584.43 | 5821.29 | 6060.41 | rho[kg/m3] | 5353.54 | 5595.59 | 5811.1
C11[GPa] | 1114.60(14.10) | 1291.72(13.24) | 1405.82(11.56) | C11[GPa] | 1087.38(15.43) | 1260.12(18.43) | 1317.19(30.97) | C11[GPa] | 1119.59(12.30) | 1244.65(14.12) | 1386.02(14.01) | C11[GPa] | 1089.90(18.93) | 1192.59(27.03) | 1319.29(26.98) | C11[GPa] | 1120.08(14.95) | 1235.66(11.42) | 1378.20(13.20) | C11[GPa] | 1101.80(17.39) | 1256.74(21.94) | 1352.85(17.96) | C11[GPa] | 1087.97(16.77) | 1223.00(19.56) | 1313.64(19.01) | C11[GPa] | 1088.04(22.43) | 1226.89(19.16) | 1344.49(15.84) | C11[GPa] | 1023.18(20.67) | 1101.48(21.35) | 1262.71(21.67) | C11[GPa] | 1042.68(18.75) | 1196.67(18.55) | 1271.51(24.75) | C11[GPa] | 1095.42(24.37) | 1216.12(24.23) | 1294.00(24.39) | C11[GPa] | 1022.82(28.87) | 1165.49(29.05) | 1331.42(40.40) | C11[GPa] | 1038.26(25.38) | 1188.35(22.76) | 1294.30(20.54) | C11[GPa] | 973.80(19.64) | 1086.74(24.99) | 1229.50(31.96) | C11[GPa] | 997.00(22.29) | 1136.44(26.27) | 1252.29(24.19)
C22[GPa] | 892.59(13.37) | 927.26(16.25) | 1034.97(13.53) | C22[GPa] | 860.66(21.20) | 928.14(12.90) | 983.39(17.75) | C22[GPa] | 829.25(13.01) | 933.98(14.56) | 1039.68(10.91) | C22[GPa] | 823.02(11.02) | 905.14(15.67) | 1049.14(17.12) | C22[GPa] | 860.11(13.80) | 929.53(12.31) | 1013.80(13.97) | C22[GPa] | 861.10(16.24) | 870.78(18.40) | 1017.88(24.03) | C22[GPa] | 777.70(22.32) | 887.19(24.20) | 968.46(24.52) | C22[GPa] | 756.07(18.49) | 923.97(24.75) | 1001.55(16.38) | C22[GPa] | 780.77(26.89) | 840.10(23.90) | 965.61(29.90) | C22[GPa] | 781.39(21.85) | 913.79(21.35) | 1057.85(24.62) | C22[GPa] | 782.48(23.35) | 860.73(29.03) | 998.04(22.61) | C22[GPa] | 824.68(31.16) | 864.93(27.62) | 937.87(31.74) | C22[GPa] | 768.01(22.65) | 916.14(31.33) | 944.63(21.41) | C22[GPa] | 758.23(28.18) | 830.00(20.55) | 927.58(31.36) | C22[GPa] | 768.79(40.51) | 861.23(21.92) | 932.27(27.59)
C33[GPa] | 1123.84(11.80) | 1247.10(13.75) | 1401.04(9.90) | C33[GPa] | 1081.02(14.75) | 1250.49(15.01) | 1380.32(17.57) | C33[GPa] | 1129.87(11.99) | 1243.07(13.16) | 1382.99(15.27) | C33[GPa] | 1079.10(14.02) | 1223.86(12.91) | 1325.01(13.68) | C33[GPa] | 1066.07(16.45) | 1226.26(11.44) | 1364.82(16.46) | C33[GPa] | 1094.67(20.18) | 1214.96(20.81) | 1398.90(21.64) | C33[GPa] | 1048.00(22.31) | 1142.46(22.42) | 1249.25(22.76) | C33[GPa] | 1043.76(24.10) | 1170.67(20.81) | 1344.30(14.85) | C33[GPa] | 999.17(19.27) | 1136.07(28.21) | 1271.24(24.53) | C33[GPa] | 980.48(23.03) | 1172.71(24.28) | 1309.87(26.52) | C33[GPa] | 1029.03(26.76) | 1169.23(26.79) | 1389.33(27.19) | C33[GPa] | 1007.42(24.98) | 1138.89(30.44) | 1202.37(32.79) | C33[GPa] | 962.64(26.44) | 1143.52(31.58) | 1287.94(21.05) | C33[GPa] | 989.22(20.08) | 1096.12(25.87) | 1222.12(33.95) | C33[GPa] | 963.44(25.82) | 1058.77(28.48) | 1273.96(28.48)
C12[GPa] | 352.63(8.73) | 444.43(8.60) | 492.19(9.88) | C12[GPa] | 401.98(12.17) | 491.92(10.73) | 543.66(15.17) | C12[GPa] | 393.55(8.53) | 457.97(9.76) | 530.16(9.84) | C12[GPa] | 417.94(16.77) | 513.68(14.19) | 617.68(16.13) | C12[GPa] | 382.31(8.76) | 481.13(8.15) | 548.43(8.78) | C12[GPa] | 340.50(12.66) | 431.26(13.73) | 524.38(14.63) | C12[GPa] | 377.99(13.37) | 484.92(11.80) | 546.43(17.25) | C12[GPa] | 361.53(15.90) | 470.62(13.10) | 552.98(13.13) | C12[GPa] | 398.64(16.89) | 490.83(16.47) | 580.80(13.53) | C12[GPa] | 422.02(15.76) | 501.77(12.29) | 542.92(14.66) | C12[GPa] | 364.42(18.71) | 473.35(17.78) | 510.90(20.51) | C12[GPa] | 430.46(24.07) | 484.31(20.33) | 586.39(23.55) | C12[GPa] | 366.51(13.48) | 482.20(17.78) | 540.11(15.52) | C12[GPa] | 422.14(14.43) | 453.26(16.08) | 563.32(22.18) | C12[GPa] | 413.80(19.23) | 495.21(18.02) | 527.93(20.39)
C13[GPa] | 288.17(10.08) | 356.17(10.08) | 432.25(8.22) | C13[GPa] | 291.38(11.35) | 367.79(11.14) | 441.36(11.70) | C13[GPa] | 306.56(10.68) | 341.82(9.53) | 423.10(9.53) | C13[GPa] | 346.09(11.85) | 419.06(11.73) | 474.67(17.61) | C13[GPa] | 335.65(9.47) | 382.68(8.01) | 419.44(9.37) | C13[GPa] | 296.40(13.69) | 347.84(13.61) | 419.33(14.33) | C13[GPa] | 289.02(12.57) | 361.03(15.45) | 433.67(15.78) | C13[GPa] | 311.34(13.42) | 353.17(15.04) | 431.20(13.39) | C13[GPa] | 315.52(17.12) | 389.68(16.59) | 434.65(19.37) | C13[GPa] | 361.97(16.56) | 371.87(13.24) | 452.70(13.47) | C13[GPa] | 302.01(16.57) | 316.44(18.21) | 366.60(18.09) | C13[GPa] | 311.80(23.87) | 394.27(17.89) | 462.78(23.94) | C13[GPa] | 312.86(17.26) | 365.20(19.89) | 381.24(13.65) | C13[GPa] | 326.24(13.19) | 401.66(16.67) | 443.61(24.97) | C13[GPa] | 333.24(16.35) | 397.49(20.48) | 480.84(16.27)
C23[GPa] | 474.56(8.65) | 511.67(6.83) | 584.79(9.54) | C23[GPa] | 434.26(11.44) | 509.58(11.16) | 574.64(12.65) | C23[GPa] | 414.21(10.36) | 510.13(12.67) | 571.67(8.86) | C23[GPa] | 453.20(9.66) | 530.72(11.06) | 628.86(13.29) | C23[GPa] | 452.77(12.15) | 529.53(8.43) | 619.92(9.90) | C23[GPa] | 433.53(13.13) | 496.62(16.39) | 597.53(13.80) | C23[GPa] | 439.25(15.24) | 531.79(15.61) | 608.82(16.86) | C23[GPa] | 459.02(16.84) | 509.35(14.94) | 605.81(15.41) | C23[GPa] | 469.83(16.22) | 538.34(16.49) | 576.68(17.81) | C23[GPa] | 441.35(16.79) | 528.30(14.39) | 599.88(17.27) | C23[GPa] | 446.50(18.17) | 487.52(16.29) | 628.65(23.76) | C23[GPa] | 430.87(19.21) | 485.88(19.10) | 591.89(23.86) | C23[GPa] | 478.30(16.91) | 483.92(21.30) | 596.18(18.31) | C23[GPa] | 409.06(16.57) | 493.88(19.36) | 607.29(23.83) | C23[GPa] | 460.20(20.17) | 529.78(19.12) | 613.25(18.37)
C44[GPa] | 262.07(6.76) | 284.11(6.53) | 326.68(8.96) | C44[GPa] | 276.63(21.85) | 237.48(19.44) | 246.98(27.34) | C44[GPa] | 239.82(14.19) | 292.91(16.20) | 305.04(9.03) | C44[GPa] | 254.35(20.39) | 259.64(24.21) | 280.99(26.60) | C44[GPa] | 236.16(9.61) | 260.30(9.00) | 290.69(9.76) | C44[GPa] | 233.00(10.96) | 283.19(13.68) | 303.89(13.38) | C44[GPa] | 216.63(11.10) | 237.36(14.18) | 259.22(13.44) | C44[GPa] | 212.19(21.03) | 215.43(16.34) | 272.71(13.75) | C44[GPa] | 215.62(10.89) | 235.71(17.80) | 240.01(18.32) | C44[GPa] | 224.23(10.27) | 276.85(12.34) | 321.86(18.98) | C44[GPa] | 240.54(14.50) | 270.97(17.08) | 295.00(18.12) | C44[GPa] | 202.68(13.96) | 267.38(18.15) | 278.60(28.30) | C44[GPa] | 217.12(12.61) | 260.91(13.90) | 260.02(12.05) | C44[GPa] | 195.21(13.75) | 247.87(17.01) | 267.63(21.94) | C44[GPa] | 185.01(23.38) | 250.76(16.10) | 284.79(12.19)
C55[GPa] | 228.14(5.97) | 259.70(5.41) | 297.41(4.80) | C55[GPa] | 220.58(9.69) | 241.11(6.47) | 275.12(9.30) | C55[GPa] | 211.25(10.35) | 253.05(12.39) | 285.35(5.05) | C55[GPa] | 199.36(5.75) | 234.67(5.99) | 273.25(10.11) | C55[GPa] | 216.82(9.29) | 254.78(5.19) | 280.29(6.63) | C55[GPa] | 216.30(11.06) | 244.53(8.58) | 277.89(10.42) | C55[GPa] | 202.29(10.08) | 251.45(8.18) | 257.47(14.00) | C55[GPa] | 220.41(11.00) | 209.97(11.93) | 250.08(8.93) | C55[GPa] | 192.34(8.76) | 199.40(11.62) | 225.92(11.89) | C55[GPa] | 211.66(10.60) | 240.84(8.69) | 265.32(19.45) | C55[GPa] | 188.31(13.14) | 205.49(13.23) | 277.19(13.61) | C55[GPa] | 179.19(10.02) | 195.19(15.55) | 264.97(20.36) | C55[GPa] | 202.48(13.15) | 201.87(14.02) | 250.47(11.95) | C55[GPa] | 164.77(10.30) | 183.97(13.80) | 184.54(19.06) | C55[GPa] | 182.33(24.28) | 197.92(18.78) | 238.15(14.56)
C66[GPa] | 339.52(7.45) | 397.30(8.83) | 449.99(7.98) | C66[GPa] | 368.38(14.24) | 412.13(9.44) | 436.47(14.58) | C66[GPa] | 357.55(13.78) | 434.19(10.13) | 457.98(8.37) | C66[GPa] | 358.94(12.66) | 402.55(9.48) | 470.24(10.13) | C66[GPa] | 360.62(11.61) | 411.99(8.98) | 450.95(12.70) | C66[GPa] | 336.28(14.81) | 357.67(12.51) | 424.81(12.66) | C66[GPa] | 337.05(12.10) | 379.78(13.36) | 422.80(22.45) | C66[GPa] | 325.13(17.19) | 357.88(18.14) | 451.71(11.25) | C66[GPa] | 326.96(10.81) | 354.67(15.84) | 413.11(19.16) | C66[GPa] | 336.89(11.93) | 393.62(15.56) | 432.28(19.74) | C66[GPa] | 291.67(18.48) | 357.44(17.84) | 401.10(15.92) | C66[GPa] | 282.68(17.85) | 321.14(21.14) | 416.26(30.71) | C66[GPa] | 285.93(13.94) | 380.97(23.10) | 434.61(19.85) | C66[GPa] | 302.28(16.91) | 332.25(16.94) | 378.63(23.00) | C66[GPa] | 254.38(25.16) | 345.80(16.45) | 406.52(19.46)
KS[GPa] | 595.75(4.34) | 676.74(4.33) | 762.25(4.22) | KS[GPa] | 587.15(5.60) | 686.37(5.20) | 755.58(6.75) | KS[GPa] | 589.71(4.50) | 671.28(4.93) | 762.06(4.46) | KS[GPa] | 602.94(5.81) | 694.28(6.07) | 792.87(7.20) | KS[GPa] | 598.64(4.89) | 686.46(3.88) | 770.27(4.57) | KS[GPa] | 577.60(6.14) | 654.88(6.87) | 761.35(6.86) | KS[GPa] | 569.57(6.62 | 667.57(6.99) | 745.46(7.70) | KS[GPa] | 572.41(7.28) | 665.31(6.94) | 763.37(6.18) | KS[GPa] | 574.57(7.77) | 657.26(7.93) | 742.65(8.22) | KS[GPa] | 583.91(7.52) | 676.34(6.60) | 758.91(7.62) | KS[GPa] | 570.31(8.37) | 644.52(8.46) | 743.74(9.36) | KS[GPa] | 577.91(10.24) | 655.36(9.25) | 750.42(11.39) | KS[GPa] | 564.92(7.79) | 656.74(9.40) | 729.10(7.35) | KS[GPa] | 559.57(7.21) | 634.50(8.14) | 734.18(11.05) | KS[GPa] | 571.52(9.28) | 655.71(8.90) | 744.73(8.77)
G[GPa] | 300.32(2.98) | 331.81(3.13) | 370.32(3.11) | G[GPa] | 299.88(6.07) | 316.11(5.02) | 333.13(7.16) | G[GPa] | 292.68(4.83) | 336.81(4.99) | 361.92(3.27) | G[GPa] | 280.85(5.45) | 303.25(5.97) | 336.38(6.72) | G[GPa] | 287.75(4.12) | 318.62(3.21) | 348.99(4.00) | G[GPa] | 289.59(5.01) | 314.86(5.01) | 349.88(5.17) | G[GPa] | 271.69(4.80 | 298.71(5.21) | 317.39(6.75) | G[GPa] | 268.61(6.62) | 289.22(6.21) | 334.92(4.66) | G[GPa] | 254.93(4.79) | 268.54(6.31) | 302.97(6.81) | G[GPa] | 259.84(4.90) | 307.68(5.23) | 340.14(7.53) | G[GPa] | 263.70(6.44) | 298.03(6.71) | 339.67(6.69) | G[GPa] | 245.03(6.49) | 277.07(7.54) | 314.01(10.51) | G[GPa] | 248.52(5.72) | 296.53(7.29) | 322.98(6.05) | G[GPa] | 236.71(5.76) | 263.75(6.51) | 283.82(8.74) | G[GPa] | 225.81(9.37) | 267.83(7.00) | 308.32(6.61)
Vb[km/s] | 10.61(0.04) | 11.08(0.04) | 11.55(0.03) | Vb[km/s] | 10.31(0.05) | 10.93(0.04) | 11.26(0.05) | Vb[km/s] | 10.45(0.04) | 10.92(0.04) | 11.43(0.03) | Vb[km/s] | 10.25(0.05) | 10.79(0.05) | 11.32(0.05) | Vb[km/s] | 10.42(0.04) | 10.93(0.03) | 11.38(0.03) | Vb[km/s] | 10.52(0.06) | 10.97(0.06) | 11.61(0.05) | Vb[km/s] | 10.24(0.06) | 10.85(0.06) | 11.25(0.06) | Vb[km/s] | 10.37(0.07) | 10.94(0.06) | 11.50(0.05) | Vb[km/s] | 10.07(0.07) | 10.55(0.06) | 11.01(0.06) | Vb[km/s] | 10.36(0.07) | 10.92(0.05) | 11.36(0.06) | Vb[km/s] | 10.54(0.08) | 10.95(0.07) | 11.55(0.07) | Vb[km/s] | 10.38(0.09) | 10.81(0.08) | 11.35(0.09) | Vb[km/s] | 10.37(0.07) | 10.94(0.08) | 11.31(0.06) | Vb[km/s] | 10.01(0.06) | 10.44(0.07) | 11.01(0.08) | Vb[km/s] | 10.33(0.08) | 10.83(0.07) | 11.32(0.07)
Vs[km/s] | 7.53(0.04) | 7.76(0.04) | 8.05(0.03) | Vs[km/s] | 7.37(0.07) | 7.42(0.06) | 7.48(0.08) | Vs[km/s] | 7.36(0.06) | 7.74(0.06) | 7.88(0.04) | Vs[km/s] | 7.00(0.07) | 7.13(0.07) | 7.37(0.07) | Vs[km/s] | 7.22(0.05) | 7.45(0.04) | 7.66(0.04) | Vs[km/s] | 7.45(0.06) | 7.61(0.06) | 7.87(0.06) | Vs[km/s] | 7.07(0.06) | 7.26(0.06) | 7.34(0.08) | Vs[km/s] | 7.10(0.09) | 7.21(0.08) | 7.62(0.05) | Vs[km/s] | 6.71(0.06) | 6.75(0.08) | 7.03(0.08) | Vs[km/s] | 6.91(0.07) | 7.37(0.06) | 7.61(0.08) | Vs[km/s] | 7.17(0.09) | 7.45(0.08) | 7.80(0.08) | Vs[km/s] | 6.76(0.09) | 7.03(0.10) | 7.34(0.12) | Vs[km/s] | 6.88(0.08) | 7.35(0.09) | 7.53(0.07) | Vs[km/s] | 6.51(0.08) | 6.73(0.08) | 6.84(0.11) | Vs[km/s] | 6.49(0.13) | 6.92(0.09) | 7.28(0.08)
Vp[km/s] | 13.72(0.04) | 14.25(0.04) | 14.83(0.03) | Vp[km/s] | 13.37(0.07) | 13.88(0.05) | 14.19(0.07) | Vp[km/s] | 13.46(0.05) | 14.11(0.05) | 14.61(0.04) | Vp[km/s] | 13.05(0.06) | 13.57(0.06) | 14.17(0.07) | Vp[km/s] | 13.35(0.05) | 13.91(0.04) | 14.41(0.04) | Vp[km/s] | 13.59(0.06) | 14.05(0.06) | 14.75(0.06) | Vp[km/s] | 13.09(0.06) | 13.71(0.06) | 14.09(0.07) | Vp[km/s] | 13.22(0.08) | 13.75(0.07) | 14.48(0.05) | Vp[km/s] | 12.71(0.07) | 13.12(0.07) | 13.68(0.07) | Vp[km/s] | 13.08(0.07) | 13.84(0.06) | 14.36(0.07) | Vp[km/s] | 13.40(0.09) | 13.92(0.08) | 14.65(0.08) | Vp[km/s] | 12.99(0.10) | 13.52(0.09) | 14.17(0.11) | Vp[km/s] | 13.07(0.08) | 13.85(0.09) | 14.27(0.07) | Vp[km/s] | 12.52(0.08) | 13.02(0.08) | 13.55(0.10) | Vp[km/s] | 12.77(0.11) | 13.45(0.09) | 14.10(0.08)
Note: No pressure correction has been made; values in parenthesis denotes the corresponding error